## DL_RecordData0
Column1 | Column2 | Column3 | Column4 | Column5 | Column6 | Column7 | Column8
I | V | R | P | mAh | wh | time
10.0008 | 3.6357 | 0.3635 | 36.3605 | 27.9044 | 0.1026 | 0: 0:10
10.0007 | 3.5814 | 0.3581 | 35.8164 | 56.1062 | 0.2043 | 0: 0:20
10.0006 | 3.5432 | 0.3543 | 35.4340 | 84.2635 | 0.3046 | 0: 0:31
10.0005 | 3.5139 | 0.3514 | 35.1411 | 112.4206 | 0.4039 | 0: 0:41
10.0005 | 3.4910 | 0.3491 | 34.9121 | 140.6332 | 0.5027 | 0: 0:51
10.0007 | 3.4724 | 0.3472 | 34.7264 | 168.7904 | 0.6007 | 0: 1: 1
10.0007 | 3.4570 | 0.3457 | 34.5727 | 196.9920 | 0.6984 | 0: 1:11
10.0007 | 3.4443 | 0.3444 | 34.4459 | 225.1492 | 0.7956 | 0: 1:21
10.0009 | 3.4338 | 0.3433 | 34.3411 | 253.3065 | 0.8924 | 0: 1:31
10.0008 | 3.4251 | 0.3425 | 34.2541 | 281.5193 | 0.9892 | 0: 1:42
10.0007 | 3.4179 | 0.3418 | 34.1814 | 309.7211 | 1.0857 | 0: 1:52
10.0005 | 3.4117 | 0.3412 | 34.1191 | 338.0339 | 1.1823 | 0: 2: 2
10.0007 | 3.4063 | 0.3406 | 34.0648 | 366.1911 | 1.2783 | 0: 2:12
10.0005 | 3.4012 | 0.3401 | 34.0134 | 394.4039 | 1.3743 | 0: 2:22
10.0005 | 3.3963 | 0.3396 | 33.9651 | 422.6057 | 1.4702 | 0: 2:32
10.0006 | 3.3917 | 0.3392 | 33.9193 | 450.7628 | 1.5658 | 0: 2:43
10.0006 | 3.3874 | 0.3387 | 33.8755 | 479.0757 | 1.6617 | 0: 2:53
10.0002 | 3.3829 | 0.3383 | 33.8297 | 507.2328 | 1.7570 | 0: 3: 3
10.0007 | 3.3785 | 0.3378 | 33.7877 | 535.3903 | 1.8522 | 0: 3:13
10.0008 | 3.3742 | 0.3374 | 33.7443 | 563.5922 | 1.9474 | 0: 3:23
10.0006 | 3.3700 | 0.3370 | 33.7020 | 591.7385 | 2.0423 | 0: 3:33
10.0008 | 3.3659 | 0.3366 | 33.6617 | 619.8960 | 2.1372 | 0: 3:43
10.0006 | 3.3617 | 0.3362 | 33.6194 | 648.0535 | 2.2319 | 0: 3:54
10.0006 | 3.3574 | 0.3357 | 33.5763 | 676.2109 | 2.3265 | 0: 4: 4
10.0006 | 3.3532 | 0.3353 | 33.5338 | 704.3683 | 2.4210 | 0: 4:14
10.0005 | 3.3490 | 0.3349 | 33.4913 | 732.5703 | 2.5155 | 0: 4:24
10.0006 | 3.3446 | 0.3344 | 33.4485 | 760.7832 | 2.6099 | 0: 4:34
10.0007 | 3.3401 | 0.3340 | 33.4037 | 788.9959 | 2.7042 | 0: 4:44
10.0006 | 3.3354 | 0.3335 | 33.3561 | 817.1420 | 2.7981 | 0: 4:54
10.0007 | 3.3303 | 0.3330 | 33.3050 | 845.3547 | 2.8922 | 0: 5: 5
10.0005 | 3.3247 | 0.3325 | 33.2486 | 873.5677 | 2.9860 | 0: 5:15
10.0006 | 3.3188 | 0.3319 | 33.1897 | 901.7251 | 3.0796 | 0: 5:25
10.0008 | 3.3123 | 0.3312 | 33.1257 | 929.8715 | 3.1729 | 0: 5:35
10.0005 | 3.3054 | 0.3305 | 33.0559 | 958.0844 | 3.2662 | 0: 5:45
10.0007 | 3.2982 | 0.3298 | 32.9847 | 986.2419 | 3.3592 | 0: 5:55
10.0007 | 3.2907 | 0.3290 | 32.9089 | 1014.3994 | 3.4520 | 0: 6: 5
10.0005 | 3.2827 | 0.3283 | 32.8292 | 1042.5568 | 3.5445 | 0: 6:16
10.0006 | 3.2748 | 0.3275 | 32.7505 | 1070.7031 | 3.6368 | 0: 6:26
10.0004 | 3.2668 | 0.3267 | 32.6695 | 1098.8495 | 3.7289 | 0: 6:36
10.0006 | 3.2588 | 0.3259 | 32.5896 | 1127.0625 | 3.8209 | 0: 6:46
10.0009 | 3.2509 | 0.3251 | 32.5122 | 1155.2200 | 3.9126 | 0: 6:56
10.0007 | 3.2434 | 0.3243 | 32.4362 | 1183.3774 | 4.0040 | 0: 7: 6
10.0006 | 3.2360 | 0.3236 | 32.3619 | 1211.5349 | 4.0952 | 0: 7:16
10.0006 | 3.2288 | 0.3229 | 32.2904 | 1239.6924 | 4.1862 | 0: 7:27
10.0006 | 3.2220 | 0.3222 | 32.2217 | 1267.8943 | 4.2772 | 0: 7:37
10.0008 | 3.2152 | 0.3215 | 32.1543 | 1296.1073 | 4.3680 | 0: 7:47
10.0006 | 3.2087 | 0.3208 | 32.0886 | 1324.4203 | 4.4589 | 0: 7:57
10.0007 | 3.2024 | 0.3202 | 32.0259 | 1352.5778 | 4.5492 | 0: 8: 7
10.0007 | 3.1962 | 0.3196 | 31.9644 | 1380.8352 | 4.6396 | 0: 8:17
10.0006 | 3.1901 | 0.3190 | 31.9030 | 1408.9927 | 4.7295 | 0: 8:27
10.0007 | 3.1841 | 0.3184 | 31.8434 | 1437.1501 | 4.8192 | 0: 8:38
10.0005 | 3.1782 | 0.3178 | 31.7834 | 1465.4076 | 4.9091 | 0: 8:48
10.0007 | 3.1723 | 0.3172 | 31.7249 | 1493.5651 | 4.9985 | 0: 8:58
10.0007 | 3.1662 | 0.3166 | 31.6647 | 1521.8225 | 5.0881 | 0: 9: 8
10.0005 | 3.1603 | 0.3160 | 31.6047 | 1549.9800 | 5.1771 | 0: 9:18
10.0007 | 3.1543 | 0.3154 | 31.5455 | 1578.1375 | 5.2660 | 0: 9:28
10.0006 | 3.1483 | 0.3148 | 31.4852 | 1606.2949 | 5.3548 | 0: 9:38
10.0007 | 3.1422 | 0.3142 | 31.4243 | 1634.4524 | 5.4433 | 0: 9:49
10.0007 | 3.1361 | 0.3136 | 31.3635 | 1662.7098 | 5.5320 | 0: 9:59
10.0005 | 3.1301 | 0.3130 | 31.3020 | 1690.9117 | 5.6204 | 0:10: 9
10.0007 | 3.1239 | 0.3124 | 31.2410 | 1719.0692 | 5.7084 | 0:10:19
10.0004 | 3.1176 | 0.3117 | 31.1774 | 1747.2267 | 5.7963 | 0:10:29
10.0006 | 3.1111 | 0.3111 | 31.1134 | 1775.4397 | 5.8842 | 0:10:39
10.0005 | 3.1046 | 0.3104 | 31.0475 | 1803.5972 | 5.9717 | 0:10:50
10.0005 | 3.0980 | 0.3098 | 30.9817 | 1831.7546 | 6.0590 | 0:11: 0
10.0009 | 3.0914 | 0.3091 | 30.9164 | 1859.9565 | 6.1463 | 0:11:10
10.0006 | 3.0846 | 0.3084 | 30.8482 | 1888.2140 | 6.2335 | 0:11:20
10.0005 | 3.0780 | 0.3078 | 30.7813 | 1916.3715 | 6.3203 | 0:11:30
10.0006 | 3.0711 | 0.3071 | 30.7131 | 1944.5289 | 6.4069 | 0:11:40
10.0004 | 3.0641 | 0.3064 | 30.6425 | 1972.7419 | 6.4934 | 0:11:50
10.0006 | 3.0573 | 0.3057 | 30.5751 | 2000.9438 | 6.5797 | 0:12: 1
10.0005 | 3.0505 | 0.3050 | 30.5062 | 2029.1013 | 6.6657 | 0:12:11
10.0004 | 3.0436 | 0.3044 | 30.4377 | 2057.2585 | 6.7515 | 0:12:21
10.0006 | 3.0368 | 0.3037 | 30.3695 | 2085.4700 | 6.8373 | 0:12:31
10.0004 | 3.0300 | 0.3030 | 30.3011 | 2113.6714 | 6.9228 | 0:12:41
10.0006 | 3.0227 | 0.3022 | 30.2285 | 2141.8289 | 7.0080 | 0:12:51
10.0005 | 3.0154 | 0.3015 | 30.1552 | 2170.0857 | 7.0933 | 0:13: 1
10.0003 | 3.0083 | 0.3008 | 30.0836 | 2198.2415 | 7.1781 | 0:13:12
10.0006 | 3.0011 | 0.3001 | 30.0131 | 2226.3862 | 7.2627 | 0:13:22
10.0007 | 2.9942 | 0.2994 | 29.9443 | 2254.6531 | 7.3474 | 0:13:32
10.0007 | 2.9872 | 0.2987 | 29.8744 | 2282.7979 | 7.4316 | 0:13:42
10.0005 | 2.9804 | 0.2980 | 29.8055 | 2311.0098 | 7.5158 | 0:13:52
10.0005 | 2.9736 | 0.2973 | 29.7378 | 2339.2212 | 7.5998 | 0:14: 2
10.0005 | 2.9667 | 0.2967 | 29.6683 | 2367.4214 | 7.6835 | 0:14:12
10.0006 | 2.9599 | 0.2960 | 29.6006 | 2395.5771 | 7.7670 | 0:14:23
10.0005 | 2.9532 | 0.2953 | 29.5338 | 2423.7334 | 7.8502 | 0:14:33
10.0006 | 2.9466 | 0.2946 | 29.4677 | 2451.9448 | 7.9334 | 0:14:43
10.0006 | 2.9401 | 0.2940 | 29.4026 | 2480.1462 | 8.0165 | 0:14:53
10.0004 | 2.9337 | 0.2934 | 29.3386 | 2508.3020 | 8.0991 | 0:15: 3
10.0006 | 2.9274 | 0.2927 | 29.2762 | 2536.4473 | 8.1816 | 0:15:13
10.0008 | 2.9210 | 0.2921 | 29.2124 | 2564.6040 | 8.2640 | 0:15:23
10.0006 | 2.9147 | 0.2915 | 29.1494 | 2592.7598 | 8.3461 | 0:15:34
10.0005 | 2.9084 | 0.2908 | 29.0860 | 2620.9165 | 8.4281 | 0:15:44
10.0009 | 2.9020 | 0.2902 | 29.0225 | 2649.1177 | 8.5100 | 0:15:54
10.0007 | 2.8956 | 0.2895 | 28.9581 | 2677.2742 | 8.5917 | 0:16: 4
10.0006 | 2.8891 | 0.2889 | 28.8929 | 2705.4304 | 8.6731 | 0:16:14
10.0006 | 2.8828 | 0.2883 | 28.8296 | 2733.5879 | 8.7544 | 0:16:24
10.0006 | 2.8762 | 0.2876 | 28.7641 | 2761.7898 | 8.8356 | 0:16:34
10.0005 | 2.8696 | 0.2869 | 28.6977 | 2789.9463 | 8.9165 | 0:16:45
10.0005 | 2.8627 | 0.2863 | 28.6285 | 2818.2583 | 8.9976 | 0:16:55
10.0008 | 2.8558 | 0.2856 | 28.5605 | 2846.4700 | 9.0783 | 0:17: 5
10.0008 | 2.8487 | 0.2848 | 28.4892 | 2874.6260 | 9.1586 | 0:17:15
10.0005 | 2.8414 | 0.2841 | 28.4158 | 2902.7817 | 9.2387 | 0:17:25
10.0006 | 2.8339 | 0.2834 | 28.3411 | 2930.9265 | 9.3186 | 0:17:35
10.0008 | 2.8263 | 0.2826 | 28.2653 | 2959.0835 | 9.3982 | 0:17:45
10.0007 | 2.8183 | 0.2818 | 28.1846 | 2987.3518 | 9.4780 | 0:17:56
10.0006 | 2.8101 | 0.2810 | 28.1025 | 3015.5532 | 9.5574 | 0:18: 6
10.0011 | 2.8013 | 0.2801 | 28.0162 | 3043.7100 | 9.6364 | 0:18:16
10.0005 | 2.7921 | 0.2792 | 27.9223 | 3071.8660 | 9.7151 | 0:18:26
10.0007 | 2.7822 | 0.2782 | 27.8238 | 3100.0776 | 9.7938 | 0:18:36
10.0006 | 2.7716 | 0.2771 | 27.7178 | 3128.2781 | 9.8721 | 0:18:46
10.0006 | 2.7604 | 0.2760 | 27.6063 | 3156.4900 | 9.9501 | 0:18:57
10.0008 | 2.7484 | 0.2748 | 27.4866 | 3184.6914 | 10.0278 | 0:19: 7
10.0005 | 2.7360 | 0.2736 | 27.3612 | 3213.0029 | 10.1054 | 0:19:17
10.0007 | 2.7229 | 0.2723 | 27.2310 | 3241.1594 | 10.1823 | 0:19:27
10.0007 | 2.7094 | 0.2709 | 27.0955 | 3269.3716 | 10.2589 | 0:19:37
10.0006 | 2.6954 | 0.2695 | 26.9552 | 3297.5732 | 10.3351 | 0:19:47
10.0006 | 2.6813 | 0.2681 | 26.8142 | 3325.7849 | 10.4110 | 0:19:57
10.0006 | 2.6670 | 0.2667 | 26.6719 | 3354.0413 | 10.4865 | 0:20: 8
10.0008 | 2.6528 | 0.2653 | 26.5300 | 3382.2534 | 10.5616 | 0:20:18
10.0007 | 2.6386 | 0.2638 | 26.3880 | 3410.4097 | 10.6360 | 0:20:28
10.0007 | 2.6245 | 0.2624 | 26.2465 | 3438.6108 | 10.7103 | 0:20:38
10.0005 | 2.6107 | 0.2611 | 26.1081 | 3466.8113 | 10.7841 | 0:20:48
10.0006 | 2.5965 | 0.2596 | 25.9666 | 3495.0122 | 10.8575 | 0:20:58
10.0006 | 2.5830 | 0.2583 | 25.8310 | 3523.2239 | 10.9306 | 0:21: 9
10.0006 | 2.5699 | 0.2570 | 25.7010 | 3551.3801 | 11.0031 | 0:21:19
10.0008 | 2.5573 | 0.2557 | 25.5750 | 3579.5813 | 11.0754 | 0:21:29
10.0006 | 2.5449 | 0.2545 | 25.4510 | 3607.7380 | 11.1472 | 0:21:39
10.0007 | 2.5328 | 0.2533 | 25.3296 | 3635.9504 | 11.2188 | 0:21:49
10.0006 | 2.5201 | 0.2520 | 25.2031 | 3664.1072 | 11.2900 | 0:21:59
10.0006 | 2.5074 | 0.2507 | 25.0758 | 3692.2644 | 11.3608 | 0:22: 9

## Hoja1
I | V | R | P | mAh | wh | time | SOC | Voc | Rint= | 0.066728
10.0008 | 3.6357 | 0.3635 | 36.3605 | 27.9044 | 0.1026 | 0: 0:10 | 0.9924425 | 4.303033
10.0007 | 3.5814 | 0.3581 | 35.8164 | 56.1062 | 0.2043 | 0: 0:20 | 0.9848044 | 4.248727
10.0006 | 3.5432 | 0.3543 | 35.434 | 84.2635 | 0.3046 | 0: 0:31 | 0.9771784 | 4.21052
10.0005 | 3.5139 | 0.3514 | 35.1411 | 112.4206 | 0.4039 | 0: 0:41 | 0.9695524 | 4.181213364
10.0005 | 3.491 | 0.3491 | 34.9121 | 140.6332 | 0.5027 | 0: 0:51 | 0.9619114 | 4.158313364
10.0007 | 3.4724 | 0.3472 | 34.7264 | 168.7904 | 0.6007 | 0: 1: 1 | 0.9542854 | 4.139727
10.0007 | 3.457 | 0.3457 | 34.5727 | 196.992 | 0.6984 | 0: 1:11 | 0.9466474 | 4.124327
10.0007 | 3.4443 | 0.3444 | 34.4459 | 225.1492 | 0.7956 | 0: 1:21 | 0.9390214 | 4.111627
10.0009 | 3.4338 | 0.3433 | 34.3411 | 253.3065 | 0.8924 | 0: 1:31 | 0.9313954 | 4.10114
10.0008 | 3.4251 | 0.3425 | 34.2541 | 281.5193 | 0.9892 | 0: 1:42 | 0.9237543 | 4.092433
10.0007 | 3.4179 | 0.3418 | 34.1814 | 309.7211 | 1.0857 | 0: 1:52 | 0.9161162 | 4.085227
10.0005 | 3.4117 | 0.3412 | 34.1191 | 338.0339 | 1.1823 | 0: 2: 2 | 0.9084481 | 4.079013364
10.0007 | 3.4063 | 0.3406 | 34.0648 | 366.1911 | 1.2783 | 0: 2:12 | 0.9008221 | 4.073627
10.0005 | 3.4012 | 0.3401 | 34.0134 | 394.4039 | 1.3743 | 0: 2:22 | 0.893181 | 4.068513364
10.0005 | 3.3963 | 0.3396 | 33.9651 | 422.6057 | 1.4702 | 0: 2:32 | 0.8855429 | 4.063613364
10.0006 | 3.3917 | 0.3392 | 33.9193 | 450.7628 | 1.5658 | 0: 2:43 | 0.877917 | 4.05902
10.0006 | 3.3874 | 0.3387 | 33.8755 | 479.0757 | 1.6617 | 0: 2:53 | 0.8702488 | 4.05472
10.0002 | 3.3829 | 0.3383 | 33.8297 | 507.2328 | 1.757 | 0: 3: 3 | 0.8626228 | 4.050193
10.0007 | 3.3785 | 0.3378 | 33.7877 | 535.3903 | 1.8522 | 0: 3:13 | 0.8549968 | 4.045827
10.0008 | 3.3742 | 0.3374 | 33.7443 | 563.5922 | 1.9474 | 0: 3:23 | 0.8473587 | 4.041533
10.0006 | 3.37 | 0.337 | 33.702 | 591.7385 | 2.0423 | 0: 3:33 | 0.8397356 | 4.03732
10.0008 | 3.3659 | 0.3366 | 33.6617 | 619.896 | 2.1372 | 0: 3:43 | 0.8321095 | 4.033233
10.0006 | 3.3617 | 0.3362 | 33.6194 | 648.0535 | 2.2319 | 0: 3:54 | 0.8244835 | 4.02902
10.0006 | 3.3574 | 0.3357 | 33.5763 | 676.2109 | 2.3265 | 0: 4: 4 | 0.8168574 | 4.02472
10.0006 | 3.3532 | 0.3353 | 33.5338 | 704.3683 | 2.421 | 0: 4:14 | 0.8092313 | 4.02052
10.0005 | 3.349 | 0.3349 | 33.4913 | 732.5703 | 2.5155 | 0: 4:24 | 0.8015932 | 4.016313364
10.0006 | 3.3446 | 0.3344 | 33.4485 | 760.7832 | 2.6099 | 0: 4:34 | 0.7939521 | 4.01192
10.0007 | 3.3401 | 0.334 | 33.4037 | 788.9959 | 2.7042 | 0: 4:44 | 0.7863111 | 4.007427
10.0006 | 3.3354 | 0.3335 | 33.3561 | 817.142 | 2.7981 | 0: 4:54 | 0.7786881 | 4.00272
10.0007 | 3.3303 | 0.333 | 33.305 | 845.3547 | 2.8922 | 0: 5: 5 | 0.7710471 | 3.997627
10.0005 | 3.3247 | 0.3325 | 33.2486 | 873.5677 | 2.986 | 0: 5:15 | 0.763406 | 3.992013364
10.0006 | 3.3188 | 0.3319 | 33.1897 | 901.7251 | 3.0796 | 0: 5:25 | 0.7557799 | 3.98612
10.0008 | 3.3123 | 0.3312 | 33.1257 | 929.8715 | 3.1729 | 0: 5:35 | 0.7481568 | 3.979633
10.0005 | 3.3054 | 0.3305 | 33.0559 | 958.0844 | 3.2662 | 0: 5:45 | 0.7405158 | 3.972713364
10.0007 | 3.2982 | 0.3298 | 32.9847 | 986.2419 | 3.3592 | 0: 5:55 | 0.7328897 | 3.965527
10.0007 | 3.2907 | 0.329 | 32.9089 | 1014.3994 | 3.452 | 0: 6: 5 | 0.7252636 | 3.958027
10.0005 | 3.2827 | 0.3283 | 32.8292 | 1042.5568 | 3.5445 | 0: 6:16 | 0.7176376 | 3.950013364
10.0006 | 3.2748 | 0.3275 | 32.7505 | 1070.7031 | 3.6368 | 0: 6:26 | 0.7100145 | 3.94212
10.0004 | 3.2668 | 0.3267 | 32.6695 | 1098.8495 | 3.7289 | 0: 6:36 | 0.7023914 | 3.934107
10.0006 | 3.2588 | 0.3259 | 32.5896 | 1127.0625 | 3.8209 | 0: 6:46 | 0.6947503 | 3.92612
10.0009 | 3.2509 | 0.3251 | 32.5122 | 1155.22 | 3.9126 | 0: 6:56 | 0.6871242 | 3.91824
10.0007 | 3.2434 | 0.3243 | 32.4362 | 1183.3774 | 4.004 | 0: 7: 6 | 0.6794982 | 3.910727
10.0006 | 3.236 | 0.3236 | 32.3619 | 1211.5349 | 4.0952 | 0: 7:16 | 0.6718721 | 3.90332
10.0006 | 3.2288 | 0.3229 | 32.2904 | 1239.6924 | 4.1862 | 0: 7:27 | 0.664246 | 3.89612
10.0006 | 3.222 | 0.3222 | 32.2217 | 1267.8943 | 4.2772 | 0: 7:37 | 0.6566079 | 3.88932
10.0008 | 3.2152 | 0.3215 | 32.1543 | 1296.1073 | 4.368 | 0: 7:47 | 0.6489668 | 3.882533
10.0006 | 3.2087 | 0.3208 | 32.0886 | 1324.4203 | 4.4589 | 0: 7:57 | 0.6412986 | 3.87602
10.0007 | 3.2024 | 0.3202 | 32.0259 | 1352.5778 | 4.5492 | 0: 8: 7 | 0.6336726 | 3.869727
10.0007 | 3.1962 | 0.3196 | 31.9644 | 1380.8352 | 4.6396 | 0: 8:17 | 0.6260194 | 3.863527
10.0006 | 3.1901 | 0.319 | 31.903 | 1408.9927 | 4.7295 | 0: 8:27 | 0.6183933 | 3.85742
10.0007 | 3.1841 | 0.3184 | 31.8434 | 1437.1501 | 4.8192 | 0: 8:38 | 0.6107673 | 3.851427
10.0005 | 3.1782 | 0.3178 | 31.7834 | 1465.4076 | 4.9091 | 0: 8:48 | 0.6031141 | 3.845513364
10.0007 | 3.1723 | 0.3172 | 31.7249 | 1493.5651 | 4.9985 | 0: 8:58 | 0.595488 | 3.839627
10.0007 | 3.1662 | 0.3166 | 31.6647 | 1521.8225 | 5.0881 | 0: 9: 8 | 0.5878349 | 3.833527
10.0005 | 3.1603 | 0.316 | 31.6047 | 1549.98 | 5.1771 | 0: 9:18 | 0.5802088 | 3.827613364
10.0007 | 3.1543 | 0.3154 | 31.5455 | 1578.1375 | 5.266 | 0: 9:28 | 0.5725827 | 3.821627
10.0006 | 3.1483 | 0.3148 | 31.4852 | 1606.2949 | 5.3548 | 0: 9:38 | 0.5649567 | 3.81562
10.0007 | 3.1422 | 0.3142 | 31.4243 | 1634.4524 | 5.4433 | 0: 9:49 | 0.5573306 | 3.809527
10.0007 | 3.1361 | 0.3136 | 31.3635 | 1662.7098 | 5.532 | 0: 9:59 | 0.5496775 | 3.803427
10.0005 | 3.1301 | 0.313 | 31.302 | 1690.9117 | 5.6204 | 0:10: 9 | 0.5420394 | 3.797413364
10.0007 | 3.1239 | 0.3124 | 31.241 | 1719.0692 | 5.7084 | 0:10:19 | 0.5344133 | 3.791227
10.0004 | 3.1176 | 0.3117 | 31.1774 | 1747.2267 | 5.7963 | 0:10:29 | 0.5267872 | 3.784907
10.0006 | 3.1111 | 0.3111 | 31.1134 | 1775.4397 | 5.8842 | 0:10:39 | 0.5191461 | 3.77842
10.0005 | 3.1046 | 0.3104 | 31.0475 | 1803.5972 | 5.9717 | 0:10:50 | 0.51152 | 3.771913364
10.0005 | 3.098 | 0.3098 | 30.9817 | 1831.7546 | 6.059 | 0:11: 0 | 0.503894 | 3.765313364
10.0009 | 3.0914 | 0.3091 | 30.9164 | 1859.9565 | 6.1463 | 0:11:10 | 0.4962559 | 3.75874
10.0006 | 3.0846 | 0.3084 | 30.8482 | 1888.214 | 6.2335 | 0:11:20 | 0.4886027 | 3.75192
10.0005 | 3.078 | 0.3078 | 30.7813 | 1916.3715 | 6.3203 | 0:11:30 | 0.4809766 | 3.745313364
10.0006 | 3.0711 | 0.3071 | 30.7131 | 1944.5289 | 6.4069 | 0:11:40 | 0.4733506 | 3.73842
10.0004 | 3.0641 | 0.3064 | 30.6425 | 1972.7419 | 6.4934 | 0:11:50 | 0.4657095 | 3.731407
10.0006 | 3.0573 | 0.3057 | 30.5751 | 2000.9438 | 6.5797 | 0:12: 1 | 0.4580714 | 3.72462
10.0005 | 3.0505 | 0.305 | 30.5062 | 2029.1013 | 6.6657 | 0:12:11 | 0.4504453 | 3.717813364
10.0004 | 3.0436 | 0.3044 | 30.4377 | 2057.2585 | 6.7515 | 0:12:21 | 0.4428193 | 3.710907
10.0006 | 3.0368 | 0.3037 | 30.3695 | 2085.47 | 6.8373 | 0:12:31 | 0.4351786 | 3.70412
10.0004 | 3.03 | 0.303 | 30.3011 | 2113.6714 | 6.9228 | 0:12:41 | 0.4275406 | 3.697307
10.0006 | 3.0227 | 0.3022 | 30.2285 | 2141.8289 | 7.008 | 0:12:51 | 0.4199145 | 3.69002
10.0005 | 3.0154 | 0.3015 | 30.1552 | 2170.0857 | 7.0933 | 0:13: 1 | 0.4122616 | 3.682713364
10.0003 | 3.0083 | 0.3008 | 30.0836 | 2198.2415 | 7.1781 | 0:13:12 | 0.4046359 | 3.6756
10.0006 | 3.0011 | 0.3001 | 30.0131 | 2226.3862 | 7.2627 | 0:13:22 | 0.3970133 | 3.66842
10.0007 | 2.9942 | 0.2994 | 29.9443 | 2254.6531 | 7.3474 | 0:13:32 | 0.3893576 | 3.661527
10.0007 | 2.9872 | 0.2987 | 29.8744 | 2282.7979 | 7.4316 | 0:13:42 | 0.381735 | 3.654527
10.0005 | 2.9804 | 0.298 | 29.8055 | 2311.0098 | 7.5158 | 0:13:52 | 0.3740942 | 3.647713364
10.0005 | 2.9736 | 0.2973 | 29.7378 | 2339.2212 | 7.5998 | 0:14: 2 | 0.3664535 | 3.640913364
10.0005 | 2.9667 | 0.2967 | 29.6683 | 2367.4214 | 7.6835 | 0:14:12 | 0.3588159 | 3.634013364
10.0006 | 2.9599 | 0.296 | 29.6006 | 2395.5771 | 7.767 | 0:14:23 | 0.3511903 | 3.62722
10.0005 | 2.9532 | 0.2953 | 29.5338 | 2423.7334 | 7.8502 | 0:14:33 | 0.3435645 | 3.620513364
10.0006 | 2.9466 | 0.2946 | 29.4677 | 2451.9448 | 7.9334 | 0:14:43 | 0.3359238 | 3.61392
10.0006 | 2.9401 | 0.294 | 29.4026 | 2480.1462 | 8.0165 | 0:14:53 | 0.3282859 | 3.60742
10.0004 | 2.9337 | 0.2934 | 29.3386 | 2508.302 | 8.0991 | 0:15: 3 | 0.3206602 | 3.601007
10.0006 | 2.9274 | 0.2927 | 29.2762 | 2536.4473 | 8.1816 | 0:15:13 | 0.3130375 | 3.59472
10.0008 | 2.921 | 0.2921 | 29.2124 | 2564.604 | 8.264 | 0:15:23 | 0.3054116 | 3.588333
10.0006 | 2.9147 | 0.2915 | 29.1494 | 2592.7598 | 8.3461 | 0:15:34 | 0.297786 | 3.58202
10.0005 | 2.9084 | 0.2908 | 29.086 | 2620.9165 | 8.4281 | 0:15:44 | 0.2901601 | 3.575713364
10.0009 | 2.902 | 0.2902 | 29.0225 | 2649.1177 | 8.51 | 0:15:54 | 0.2825222 | 3.56934
10.0007 | 2.8956 | 0.2895 | 28.9581 | 2677.2742 | 8.5917 | 0:16: 4 | 0.2748964 | 3.562927
10.0006 | 2.8891 | 0.2889 | 28.8929 | 2705.4304 | 8.6731 | 0:16:14 | 0.2672707 | 3.55642
10.0006 | 2.8828 | 0.2883 | 28.8296 | 2733.5879 | 8.7544 | 0:16:24 | 0.2596446 | 3.55012
10.0006 | 2.8762 | 0.2876 | 28.7641 | 2761.7898 | 8.8356 | 0:16:34 | 0.2520065 | 3.54352
10.0005 | 2.8696 | 0.2869 | 28.6977 | 2789.9463 | 8.9165 | 0:16:45 | 0.2443807 | 3.536913364
10.0005 | 2.8627 | 0.2863 | 28.6285 | 2818.2583 | 8.9976 | 0:16:55 | 0.2367128 | 3.530013364
10.0008 | 2.8558 | 0.2856 | 28.5605 | 2846.47 | 9.0783 | 0:17: 5 | 0.229072 | 3.523133
10.0008 | 2.8487 | 0.2848 | 28.4892 | 2874.626 | 9.1586 | 0:17:15 | 0.2214463 | 3.516033
10.0005 | 2.8414 | 0.2841 | 28.4158 | 2902.7817 | 9.2387 | 0:17:25 | 0.2138207 | 3.508713364
10.0006 | 2.8339 | 0.2834 | 28.3411 | 2930.9265 | 9.3186 | 0:17:35 | 0.2061981 | 3.50122
10.0008 | 2.8263 | 0.2826 | 28.2653 | 2959.0835 | 9.3982 | 0:17:45 | 0.1985722 | 3.493633
10.0007 | 2.8183 | 0.2818 | 28.1846 | 2987.3518 | 9.478 | 0:17:56 | 0.1909161 | 3.485627
10.0006 | 2.8101 | 0.281 | 28.1025 | 3015.5532 | 9.5574 | 0:18: 6 | 0.1832781 | 3.47742
10.0011 | 2.8013 | 0.2801 | 28.0162 | 3043.71 | 9.6364 | 0:18:16 | 0.1756522 | 3.468653
10.0005 | 2.7921 | 0.2792 | 27.9223 | 3071.866 | 9.7151 | 0:18:26 | 0.1680265 | 3.459413364
10.0007 | 2.7822 | 0.2782 | 27.8238 | 3100.0776 | 9.7938 | 0:18:36 | 0.1603858 | 3.449527
10.0006 | 2.7716 | 0.2771 | 27.7178 | 3128.2781 | 9.8721 | 0:18:46 | 0.1527481 | 3.43892
10.0006 | 2.7604 | 0.276 | 27.6063 | 3156.49 | 9.9501 | 0:18:57 | 0.1451073 | 3.42772
10.0008 | 2.7484 | 0.2748 | 27.4866 | 3184.6914 | 10.0278 | 0:19: 7 | 0.1374693 | 3.415733
10.0005 | 2.736 | 0.2736 | 27.3612 | 3213.0029 | 10.1054 | 0:19:17 | 0.1298015 | 3.403313364
10.0007 | 2.7229 | 0.2723 | 27.231 | 3241.1594 | 10.1823 | 0:19:27 | 0.1221757 | 3.390227
10.0007 | 2.7094 | 0.2709 | 27.0955 | 3269.3716 | 10.2589 | 0:19:37 | 0.1145348 | 3.376727
10.0006 | 2.6954 | 0.2695 | 26.9552 | 3297.5732 | 10.3351 | 0:19:47 | 0.1068968 | 3.36272
10.0006 | 2.6813 | 0.2681 | 26.8142 | 3325.7849 | 10.411 | 0:19:57 | 0.09925603 | 3.34862
10.0006 | 2.667 | 0.2667 | 26.6719 | 3354.0413 | 10.4865 | 0:20: 8 | 0.09160316 | 3.33432
10.0008 | 2.6528 | 0.2653 | 26.53 | 3382.2534 | 10.5616 | 0:20:18 | 0.0839623 | 3.320133
10.0007 | 2.6386 | 0.2638 | 26.388 | 3410.4097 | 10.636 | 0:20:28 | 0.07633654 | 3.305927
10.0007 | 2.6245 | 0.2624 | 26.2465 | 3438.6108 | 10.7103 | 0:20:38 | 0.06869866 | 3.291827
10.0005 | 2.6107 | 0.2611 | 26.1081 | 3466.8113 | 10.7841 | 0:20:48 | 0.06106093 | 3.278013364
10.0006 | 2.5965 | 0.2596 | 25.9666 | 3495.0122 | 10.8575 | 0:20:58 | 0.0534231 | 3.26382
10.0006 | 2.583 | 0.2583 | 25.831 | 3523.2239 | 10.9306 | 0:21: 9 | 0.04578234 | 3.25032
10.0006 | 2.5699 | 0.257 | 25.701 | 3551.3801 | 11.0031 | 0:21:19 | 0.03815661 | 3.23722
10.0008 | 2.5573 | 0.2557 | 25.575 | 3579.5813 | 11.0754 | 0:21:29 | 0.0305187 | 3.224633
10.0006 | 2.5449 | 0.2545 | 25.451 | 3607.738 | 11.1472 | 0:21:39 | 0.02289284 | 3.21222
10.0007 | 2.5328 | 0.2533 | 25.3296 | 3635.9504 | 11.2188 | 0:21:49 | 0.01525189 | 3.200127
10.0006 | 2.5201 | 0.252 | 25.2031 | 3664.1072 | 11.29 | 0:21:59 | 0.007625998 | 3.18742
10.0006 | 2.5074 | 0.2507 | 25.0758 | 3692.2644 | 11.3608 | 0:22: 9 | 0 | 3.17472